## Sheet1
Synthesis of high-porosity monolithic alumina aerogels
Alkoxide method
Aerogel.org, 04/02/2009
This document is subject to the Creative Commons Attribution 3.0 License
Scale x (adjust this) | 0.01
Step 1: Preparation of sol
| Al(OC4H9)3 | Ethanol | H2O
mol ratios | 1 | 16 | 0.6
g mol-1 | 246.32 | 46.07 | 18
g | 2.4632 | 7.3712 | 0.108
g mL-1 | 0.967 | 0.789 | 1
mL | 2.54726 | 9.342459 | 0.108
total mass (g) | 9.9424
total density (g mL-1) | 0.8286909
total volume (mL) | 11.99772
Step 2: Heat mixture to 60°C, stir for 45 min
Step 3: Cool sol to room temperature
Step 4: Gelation
| Sol | Methanol | H2O
mass ratios | 1 | 0.2 | 0.003
g | 9.9424 | 1.98848 | 0.0298272
g mL-1 | 0.8286909 | 0.791 | 1
mL | 11.99772 | 2.513881 | 0.0298272
total mass (g)
total volume (mL) | 14.54143
Step 4b: Add Acid | Acetic Acid (1 mL/30 mL solution)
add this many mL acetic acid | 0.4847142
g mL-1 | 1.049
or this many g | 0.5084652
Stir for 30 min
Gel time is ~120 min
Step 5: Stir for 30 min
Step 6: Pour sol into molds